## Materials
Aluminum Alloys | Titanium Alloys | Precious Metals | Refractory Metals | Cobalt-Chrome Alloys | Copper Alloys | Nickel Superalloys | Tool Steel & Others | Stainless Steel | Magnesium Alloys
AlSi10Mg | Ti6Al4V Grade 5 | 24K Gold | Tungsten | CoCrMo | Pure Copper | Inconel 625 | H11 | 316L | WE43
AlSi7Mg | Ti6Al4V Grade 23 | 18K Yellow Gold | Tantalum | CoCrW | CuCrZr | Inconel 718 | H13 | 304L | AZ91D
AlSi12 | TiCP | Silver | Molybdenum | CoCrFeNi | CuNi2SiCr | Inconel 738LC | 1.2709 | 410L | ZK60
Scalmalloy | Ti5553 | Palladium | Niobium | Stellite 6 | GRCop-42 | Inconel 939 | M300 | 420A
F357 | Ti65 | Rhodium | C103 |  | GRCop-84 | Hastelloy X | M789 | 430L
A2024-RAM2C |  | Iridium | LM105 |  | CuNi30 | Hastelloy C-22 | 18Ni300 | 415
Al2139 |  | 950Pt-Au-In | Rhenium |  | C18150 | Haynes 282 | Corrax | 17-4PH
Aheadd CP1 |  | Platinum 950 | Hafnium |  | CuSn10 | Haynes 214 | 16MnCr5 | 15-5PH
Al5X1 |  | 18ct Red | TZM |  | CW510 | Waspaloy | 4130 | 42CrMo4
Al-HS1 |  | 18ct White |  |  | CW713R | Invar 36 | Alloy 6 | 254SMO
A20X |  |  |  |  | CW724R | K500 | 4340 | 1.4404
Dispal S220 |  |  |  |  | OFHC-Cu | Ni-Cp | TS700 | 1.4828
Dispal S260 |  |  |  |  | Bronze | InvHard |  | X15TN
Al6061R2 | [5 empty] | GH230 |  | THOR44
Al7050R2 | [5 empty] | GH99
Al7075 | [5 empty] | ABD900
AMZ4 | [5 empty] | ABD1000
Al2139 AM | [5 empty] | AD730

## Composition
Aluminum Alloys | Titanium Alloys | Precious Metals | Refractory Metals | Cobalt-Chrome Alloys | Copper Alloys | Nickel Superalloys | Tool Steel & Others | Stainless Steel | Magnesium Alloys
Al balance, 9–11% Si, 0.25–0.45% Mg, ≤0.55% Fe | Ti balance, 6% Al, 4% V, ≤0.25% Fe, ≤0.2% O | ≥99.9% Au | ≥99.9% W | ~60% Co, 27–30% Cr, 5–7% Mo, Mn ≤1%, C ≤0.35% | ≥99.9% Cu | Ni 58%, Cr 21.5%, Mo 9%, Nb+Ta 3.6%, Fe ≤5% | Fe balance, 0.32–0.42% C, 4.75–5.50% Cr, 1–1.5% Mo, 0.8–1.2% V | Fe balance, 16–18% Cr, 10–14% Ni, 2–3% Mo, 0.03% C | Mg balance, 3.7–4.3% Y, 2.4–4.4% Rare Earths, 0.4% Zr
Al balance, 6.5–7.5% Si, 0.25–0.45% Mg, ≤0.50% Fe | Ti balance, 6% Al, 4% V, ≤0.13% Fe, ≤0.13% O | 75% Au, 12.5% Ag, 12.5% Cu | ≥99.9% Ta | ~58% Co, 28–30% Cr, 4–6% W, C ~1.0%, Ni ≤3% | Cu balance, 0.6–1.2% Cr, 0.05–0.25% Zr | Ni 52%, Cr 19%, Fe 18%, Nb 5.1%, Mo 3%, Ti 0.9%, Al 0.5% | Fe balance, 0.32–0.45% C, 4.75–5.50% Cr, 1.0–1.5% Mo, 0.8–1.2% V | Fe balance, 18–20% Cr, 8–12% Ni, 0.03% C | Mg balance, 8.5–9.5% Al, 0.7–1.3% Zn, 0.15% Mn
Al balance, 11–13% Si, 0.6–1.0% Mg, ≤0.55% Fe | Ti ≥99.5%, impurities ≤0.5% | ≥99.9% Ag | ≥99.9% Mo | ~25% each of Co, Cr, Fe, Ni (equiatomic), Mn ≤1% | Cu balance, 1.8–2.3% Ni, 0.5–0.8% Si, 0.2–0.6% Cr | Ni balance (~61%), Cr 16%, Co 8.5%, W 2.6%, Ta 1.7%, Mo 2%, Ti 3.4%, Al 3.4%, Nb 1.0%, C 0.1% | Fe balance, 18% Ni, 9% Co, 5% Mo, 0.7% Ti, 0.03% C | Fe balance, 11.5–13.5% Cr, 0.03% C | Mg balance, 5.5–6.5% Zn, 0.45–0.9% Zr
Al balance, 4.0–5.0% Mg, 0.4–0.7% Sc, 0.25–0.6% Zr | Ti balance, 5% Al, 5% Mo, 5% V, 3% Cr | ≥99.95% Pd | ≥99.9% Nb | ~60% Co, 28–32% Cr, 4–6% W, 1% C, Ni ≤3% | Cu 92–94%, 3–4% Cr, 2–4% Nb | Ni 50%, Cr 22.5%, Co 18.5%, Ti 3.7%, Al 1.9%, Nb 1.0%, Mo 2.0%, W 1.9%, C 0.15% | Fe balance, 19% Ni, 9% Co, 5% Mo, 0.7% Ti, 0.03% C | Fe balance, 12–14% Cr, 0.15% C
Al balance, 6.3–7.6% Si, 0.4–0.7% Mg, ≤0.5% Fe, ≤0.2% Cu | Ti balance, 6% Al, 5% Zr, 0.5% Mo, 0.25% Si | ≥99.9% Rh | Nb 89%, Hf 10%, Ti 1% |  | Cu 88–92%, 7–9% Cr, 3–5% Nb | Ni balance, Cr 22%, Fe 18%, Mo 9%, Co 1.5% | Fe balance, 17% Ni, 12% Co, 4% Mo, 1.0% Ti, 0.6% Al, 0.03% C | Fe balance, 16–18% Cr, 0.03% C
Al balance, 4.4% Cu, 1.5% Mg, 0.6% Mn |  | ≥99.9% Ir | Ni balance, 15% Cr, 10% Co, 6% Mo, 5% Al, 2% Ti, 0.08% C |  | Cu balance, 29–33% Ni, 0.8–2% Mn | Ni balance, 20–22.5% Cr, 12.5–14.5% Mo, 2.5–3.5% W, 2–6% Fe | Fe balance, 18% Ni, 8.5% Co, 5% Mo, 0.1% Ti, 0.03% C | Fe balance, 12–14% Cr, 1% Ni, 0.8–1.5% Mo, 0.15% C
Al balance, 4.0–4.6% Cu, 6.1–6.8% Mn, 0.4–0.7% Mg, 0.4–0.7% Ag |  | Pt 95%, Au 3.5%, In 1.5% | ≥99.9% Re |  | Cu balance, 0.9–1.2% Cr, 0.05–0.2% Zr | Ni balance, 19–21% Cr, 8–9% Co, 8–9% Mo, 1.5% Al, 2.1% Ti | Fe balance, 12–13% Cr, 3% Ni, 1% Mo, 1% Al, <0.03% C | Fe balance, 15–17.5% Cr, 3–5% Ni, 3–5% Cu, 0.15–0.45% Nb, 0.07% C
Al balance, 0.9-1.4% Zr, 0.8-1.4% Fe |  | 95% Pt, 5% Ru | ≥99.9% Hf |  | Cu balance, 9–11% Sn | Ni balance, 16% Cr, 4.5% Al, 3% Fe, 0.2% Si | Fe balance, 0.14–0.19% C, 1.0–1.3% Mn, 1.0–1.3% Cr | Fe balance, 15–17.5% Cr, 4–5% Ni, 3–5% Cu, 0.1% Nb, 0.03% C
Al balance, 5% Cu, 1% Mg, 0.3% Ag |  | 75% Au, 25% Cu | Mo 99%, 0.5% Ti, 0.08% Zr, 0.02% C |  | Cu balance, 4.5–5.5% Sn, 0.03% P | Ni balance, 19% Cr, 13% Co, 4.3% Mo, 3% Ti, 1.4% Al | Fe balance, 0.28–0.33% C, 0.8–1.1% Cr, 0.15–0.25% Mo, 0.4–0.6% Mn, 0.2–0.35% Si | Fe balance, 0.38–0.45% C, 0.9–1.2% Cr, 0.15–0.30% Mo, 0.6–1.0% Mn
Al balance, 6% Zn, 2% Mg, 2% Cu, 0.2% Zr |  | 75% Au, 15% Pd, 10% Ni |  |  | Cu 57–59%, Zn balance, 1.5–3% Mn, 1.3–2.3% Al, 0.3–1.3% Si, 0.2–0.8% Pb, ≤1% Fe, ≤1% Ni | Fe 64%, Ni 36% | Fe balance, 0.3% C, 17% Cr, 12% Co, 2% Mo | Fe balance, 20% Cr, 18% Ni, 6% Mo, 0.2% N
Al balance, 3.8% Cu, 0.6% Mg, 0.4% Ag, 0.2% Zr |  |  |  |  | Cu 75–79%, Zn 20–24%, 2.8–3.7% Si, 0.02–0.05% P | Ni 63%, Cu 29.5%, Al 2.8–3.15%, Ti 0.35–0.85%, Fe 2% |  | Fe balance, 16–18.5% Cr, 10–13% Ni, 2–2.5% Mo, 0.03% C
Al balance, 34–36% Si |  |  |  |  | ≥99.99% Cu | ≥99.9% Ni | Ni balance, 15% Cr, 15% Co, 4% Al, 3% Ti, 4% Mo | Fe balance, 18–20% Cr, 11–13% Ni, 1.5–2.5% Si, 0.2% C
Al balance, 25% Si, 4% Cu, 1% Mg |  |  |  |  | Cu 88%, Sn 12% | Fe 65%, Ni 35% |  | Fe balance, 15.5% Cr, 1.8–2% Mo, 0.4% C, 0.3% V, 0.2% N
Al balance, 0.4–0.8% Si, 0.6–1.2% Mg, 0.15–0.4% Cu, 0.04–0.35% Cr | [5 empty] | Ni balance, Cr 22%, W 14%, Mo 2%, C 0.1%, Fe 5% |  | Fe balance, 16–18% Cr, 0.95–1.2% C, <1% Si, <1% Mn, <0.75% Mo
Al balance, 5.7–6.7% Zn, 2.0–2.6% Mg, 2.0–2.6% Cu, 0.08–0.15% Zr | [5 empty] | Fe balance, Ni 12%, Cr 25%, Mo 1.5%, Cu 2%
Al balance, 5.6–6.1% Zn, 2.1–2.5% Mg, 1.2–1.6% Cu, 0.28% Cr | [5 empty] | Ni balance (~60%), Cr 15%, Co 5%, Al 4%, Ti 4%, W 5%, Nb 2%
Al balance, 4% Zn, 2% Mg (approx), minor Cu | [5 empty] | Ni balance (~60%), Cr 15%, Co 8%, Al 4%, Ti 4%, W 5%, Nb 3%, Mo 1%
Al balance, 4.0–4.6% Cu, 6.1–6.8% Mn, 0.4–0.7% Mg, 0.4–0.7% Ag | [5 empty] | Ni 63.5%, Cr 15%, Co 8.5%, Ti 3.3%, Al 2.25%, Nb 3.4%, Mo 2%, W 3%, C 0.02%