## Sheet1
Alloy Type | Material | Commercially Available | Chemical Composition | Density (g/cm³) | Yield Strength (MPa) | Ultimate Tensile Strength (MPa) | Elongation at Break (%) | Hardness (HV) | Modulus of Elasticity (GPa) | Definition | Key Features | Industries & Applications | Thermal Conductivity (W/m·K @25 °C) | Electrical Conductivity (MS/m or %IACS)
Aluminium Alloys | AlSi10Mg | 1 | Al balance, 9–11% Si, 0.25–0.45% Mg, ≤0.55% Fe | 2.67 g/cm³ | 270 MPa | 450 MPa | 6-10% | 120 HV | 73 GPa | Aluminium-silicon alloy (~10% Si) optimized for casting and AM, offering high strength and decent ductility in as-built state. | High strength even at ~200 °C; good corrosion resistance; good fatigue strength (~110 MPa); good weldability and low hot-cracking tendency; decent thermal conductivity. | Widely used for lightweight parts in automotive, aerospace, machinery (e.g. engine components, housings). Also used in motorsport and general engineering prototypes. | 130–150 W/m·K | ~21 MS/m (≈36% IACS)
Aluminium Alloys | AlSi7Mg | 1 | Al balance, 6.5–7.5% Si, 0.25–0.45% Mg, ≤0.50% Fe | 2.67 g/cm³ | 250 MPa | 420 MPa | 9% | 90 HV | 70 GPa | Aluminium-silicon alloy (~7% Si, 0.6% Mg) equivalent to A357, used in AM for its good castability and strength. | Light-weight with good mechanical strength and fatigue resistance; high weldability and corrosion resistance; good thermal conductivity. | Aerospace and automotive structural parts requiring light weight and dynamic load capacity (e.g. housings, engine parts, frames). Also for mold/tooling inserts. | ~150 W/m·K | ~23 MS/m (≈39% IACS)
Aluminium Alloys | AlSi12 | 1 | Al balance, 11–13% Si, 0.6–1.0% Mg, ≤0.55% Fe | 2.65 g/cm³ | 90-150 MPa | 180-250 MPa | 1-4% | 50-80 HV | 73 GPa | High-silicon aluminium alloy (~12% Si) known for excellent castability and wear resistance. Common in casting and now used in AM for intricate, thin-wall parts. | Very high wear resistance (due to Si); low thermal expansion for dimensional stability; good corrosion resistance in oxidizing environments; high fluidity (suitable for complex geometry casting/printing). | Ideal for automotive pistons, cylinder liners, engine components (handles heat and friction); aerospace (lightweight heat-resistant parts); also used in industrial pumps, valves, compressor impellers. | 120–160 W/m·K | ~30–35% IACS (~17–20 MS/m)
Aluminium Alloys | Scalmalloy | 1 | Al balance, 4.0–5.0% Mg, 0.4–0.7% Sc, 0.25–0.6% Zr | ~2.70 g/cm³ | 480-500 MPa | 520 MPa | 11-13% | 130 HV | 70 GPa | High-strength Al-Mg-Sc alloy (AlMg4.5Sc0.7) designed for AM as a 7xxx series substitute. Combines strength approaching Ti-6Al-4V with good ductility. | High specific strength (strength-to-weight rivaling titanium); good corrosion resistance (anodizable); excellent weldability and crack-free printability; maintains properties up to moderate temperatures. | Primarily in aerospace (structural parts), automotive & motorsport (lightweight high-stress components), including satellite parts, drone frames, racing suspension components. | ~100 W/m·K | ~14 MS/m (~24% IACS) aged
Aluminium Alloys | F357 | 1 | Al balance, 6.3–7.6% Si, 0.4–0.7% Mg, ≤0.5% Fe, ≤0.2% Cu | 2.67 g/cm³ | 250-300 MPa | 400-420 MPa | 8-11% | 95 HV | 70 GPa | Beryllium-free version of A357 (Al-7%Si-0.6%Mg) for AM. Provides low density with good strength and thermal endurance. | Lightweight & corrosion resistant; capable of handling dynamic loads (high cycle fatigue); can be heat-treated (T6) to enhance strength; good machinability and post-process finish. | Aerospace, defense, automotive components needing high strength-to-weight (e.g. structural brackets, engine parts); marine parts (corrosion resistance); general high-stress lightweight structures. | ~150 W/m·K | ~40% IACS (~23 MS/m)
Aluminium Alloys | A2024-RAM2C | 1 | Al balance, 4.4% Cu, 1.5% Mg, 0.6% Mn | ~2.85 g/cm³ | 350 MPa | 495 MPa | 9% | 120-130 HV | 72 GPa | 3D-printable version of 2024 aluminium (Al-4%Cu-Mg) with ceramic particle additions (Elementum RAM2). Developed to enable crack-free printing of 2024, offering high strength and wear resistance in AM. | High strength + ductility for an Al-Cu alloy; enhanced wear resistance due to ceramic reinforcement; suited for higher-temperature use (structural integrity at elevated temp); heat-treatable (responds to aging for peak properties). | Aerospace and automotive engines (e.g. printed cylinder heads, engine components) requiring high strength at temperature; structural parts where 2024 alloy is desirable but needed in AM form. | ~120 W/m·K | ~30% IACS (~17 MS/m)
Aluminium Alloys | Al2139 | 1 | Al balance, 4.0–4.6% Cu, 6.1–6.8% Mn, 0.4–0.7% Mg, 0.4–0.7% Ag | ~2.84 g/cm³ | 415 MPa | 470 MPa | 13% | 130-140 HV | 72 GPa | High-strength Al-Cu alloy (2000 series, ~4.7%Cu, 0.4%Ag, Mg, Mn) originally developed for high toughness (used in 2139-T8 plate armor applications). Not originally designed for AM, but its strength potential is excellent. | Very high strength up to ~200 °C; improved fracture toughness and fatigue life (outperforms older 2xxx alloys); relatively low corrosion resistance (typical of Cu-rich alloys, often needs coating); difficult to weld/print without grain refiners (prone to cracking in AM). | Initially for military armor and aerospace requiring high strength & toughness (plates, bulkheads). With modifications, being explored for AM aerospace parts where 2000-series strength is needed at elevated temperatures. | ~120 W/m·K | ~25% IACS (~14 MS/m)
Aluminium Alloys | Aheadd CP1 | 1 | Al balance, 0.9-1.4% Zr, 0.8-1.4% Fe | 2.67 g/cm³ | 300 MPa | 335 MPa | 15% | 98 HV | 70 GPa | High-performance Al-Fe-Zr alloy for AM, developed by Constellium. Designed to combine 6000-series-like strength with superior thermal/electrical conductivity. Simplified heat treatment yields robust, isotropic properties. | High strength & ductility (≈6061-T6 level); excellent thermal/electrical conductivity (much higher than AlSi10Mg); stable up to ~300 °C with minimal property degradation; good corrosion resistance and anodizability; high productivity in LPBF (fast print speeds). | Motorsports (Formula 1) heat exchangers and thermal-loaded parts; aerospace structural and cooling components; defense electronics housings; any application needing high strength plus heat dissipation. | ~170 W/m·K | ~25 MS/m (≈43% IACS)
Aluminium Alloys | Al5X1 | 1 | Al balance, 5% Cu, 1% Mg, 0.3% Ag | 2.69 g/cm³ | 380 MPa | 415 MPa | 14% | 127 HV | 70 GPa | Heat-treatable Al alloy by EOS tailored for AM, offering a high-strength & high-elongation balance. Chemical makeup undisclosed (“Al5X1”), but designed to print crack-free and respond to aging. | Excellent strength-ductility combo (≥400 MPa UTS, ≥13% elongation); good corrosion resistance (anodizable); no hot cracking, easy to process; parts can be electropolished. Intended as a cost-competitive high-strength alternative to Scalmalloy. | Aerospace, automotive, marine structures requiring lightweight strength (e.g. bracketry, structural frames); general lightweight designs needing both toughness and strength. | 132 W/m·K (aged) | ~20 MS/m (~34% IACS)
Aluminium Alloys | Al-HS1 | 1 | Al balance, 6% Zn, 2% Mg, 2% Cu, 0.2% Zr | ~2.9 g/cm³ | 360 MPa | 440 MPa | 12% | 147 HV | 95 GPa | A novel High-Strength aluminium alloy by Höganäs (forAM Al-HS1) with Mn, Cr, Zr additions. Designed for LPBF with good as-printed ductility and significant strength after a single aging step. | Precipitation-hardenable (achieves ~440 MPa UTS after aging); high stiffness (E up to ~95 GPa from dispersed precipitates); retains dimensional stability and strength at elevated temperature (suitable up to ~200–250 °C); good machinability. | Targeted at aerospace and motorsport components that would traditionally use 7xxx alloys (structural parts, suspension components), offering ease of printing with no hot cracking. Also of interest for thermal housings that need higher E and stability (replacement of some steel parts). | ~130 W/m·K | ~20–25% IACS
Aluminium Alloys | A20X | 1 | Al balance, 3.8% Cu, 0.6% Mg, 0.4% Ag, 0.2% Zr | ~2.85 g/cm³ | 440 MPa | 511 MPa | 13% | 150 HV | 72 GPa | Patented Al-Cu-Ag-Mg alloy (with TiB2 nanoparticle reinforcement) originally for casting (A205) and adapted for AM. Offers exceptional high-temperature strength and fatigue resistance. | Very high strength for aluminium (comparable to 7xxx series); maintains strength at elevated temperatures (excellent high-temp performance); fatigue strength comparable to 7075-T6; good processability in LPBF (no hot tearing, prints like AlSi10Mg). | Aerospace flight-critical parts (e.g. engine mounts, airframe nodes) where aluminium must endure higher temperatures; motorsport and defense applications needing maximum strength-to-weight; high-temp tooling. | ~120 W/m·K | ~25% IACS
Aluminium Alloys | Dispal® S220 (AlSi35) | 0 | Al balance, 34–36% Si | 2.54 g/cm³ | 95 MPa | 200 MPa | 1-2% | n/a | 85 GPa | High-silicon aluminium alloy (~35% Si) known for very low thermal expansion and high stiffness. Originally produced by Gränges as DISPAL for precision components, now available for AM. | Low density, low CTE (near steel’s expansion at ~14×10⁻⁶/K); high stiffness (~3× that of pure Al) and stability under temperature changes; excellent wear resistance (hard Si particles – often no hard anodizing needed); decent thermal conductivity. | Precision instruments and optical/laser devices (stable structures under thermal stress); robotics parts requiring dimensional stability; automotive racing engines (cylinder liners, sleeves) where low expansion and wear resistance improve performance. | ~100 W/m·K | ~10–15% IACS
Aluminium Alloys | Dispal® S260 | 0 | Al balance, 25% Si, 4% Cu, 1% Mg | ~2.68 g/cm³ | 396 MPa | 448 MPa | ~0.4% | 190 HV | 95 GPa | High-silicon alloy (~25% Si) with Cu and Mg, produced by powder metallurgy (spray deposition). After T6 heat treat it achieves steel-like strength but with minimal ductility. Essentially an Al-Si metal matrix composite. | High hardness & wear resistance (built for sliding components – pistons, pumps); high stiffness (~95 GPa) and good strength even at 150 °C (e.g. ≥362 MPa yield at 150 °C); low thermal expansion (~17×10⁻⁶/K, midway between steel and normal Al); good heat dissipation. Note: extremely low ductility. | Ideal for engine components like pistons, cylinder bores, and hydraulic parts where wear and dimensional stability are crucial. Used in aerospace (moving parts, e.g. compressor rotors) and industrial machinery requiring high wear resistance. Not used for load-bearing structures due to brittleness. | ~120 W/m·K | ~10% IACS
Aluminium Alloys | Al6061-RAM2 | 0 | Al balance, 0.4–0.8% Si, 0.6–1.2% Mg, 0.15–0.4% Cu, 0.04–0.35% Cr | ~2.70 g/cm³ | 270 MPa | 310 MPa | 12% | 95 HV | 69 GPa | AM-tailored 6061 aluminium (Al-Mg-Si alloy) with proprietary additives (RAM2) to prevent hot cracking. Offers printability and properties comparable to conventional 6061. | Balanced strength and ductility (comparable to 6061-T6); good thermal conductivity and corrosion resistance (like 6061); excellent surface finish and 2× faster print speeds than casting alloys; weldable and machinable. | General-purpose engineering structures in aerospace and automotive (brackets, mounts, tooling) where standard 6061 is desired but needed in AM form. Also for heat exchangers and housings (high thermal cond.). | ~167 W/m·K (similar 6061-T6) | ~23 MS/m (≈40% IACS)
Aluminium Alloys | Al7050-R2 | 0 | Al balance, 5.7–6.7% Zn, 2.0–2.6% Mg, 2.0–2.6% Cu, 0.08–0.15% Zr | ~2.83 g/cm³ | 450 MPa | 520 MPa | 8% | 150 HV | 71 GPa | Printable variant of 7050 aluminium (a 7xxx-series alloy) developed by Elementum3D. RAM2 doping enables crack-free LPBF processing of this ultra high-strength aerospace alloy. | Very high strength (near wrought 7050-T76 levels) with good toughness; retains strength at moderately high temps; poor as-printed ductility but reasonable after aging (~8–10%); requires heat treatment to reach full strength; susceptible to corrosion (requires coatings) like other 7xxx. | Aerospace structural parts (e.g. fittings, spars) that traditionally use 7050-T7x, now produced by AM; motorsport components needing maximum strength-to-weight; not generally for corrosive environments without protection. | ~130 W/m·K | ~18 MS/m (≈30% IACS)
Aluminium Alloys | Al7075 | 0 | Al balance, 5.6–6.1% Zn, 2.1–2.5% Mg, 1.2–1.6% Cu, 0.28% Cr | 2.81 g/cm³ | 503 MPa | 572 MPa | 11% | 160 HV | 72 GPa | Classic high-strength 7xxx alloy (Al-Zn-Mg-Cu) used in aerospace. Difficult to weld/print conventionally, but advanced AM techniques now can produce 7075 parts. | Highest strength aluminium in common use (comparable to some steels); decent fracture toughness for its strength; poor natural corrosion resistance (requires cladding or coating); high fatigue strength. In AM: processing is challenging, but when solved yields parts with excellent strength. | Aerospace structures (aircraft wings, fuselage fittings) and military parts; motorsport and performance automotive components (suspension, gearbox parts). In AM form, targeted for same applications to replace machining of wrought 7075. | ~130 W/m·K | ~30% IACS (~17 MS/m)
Aluminium Alloys | Al2139 AM | 0 | Al balance, 4.0–4.6% Cu, 6.1–6.8% Mn, 0.4–0.7% Mg, 0.4–0.7% Ag | ≥ 2.84 g/cm³ | 500 MPa | 500 MPa | 8-10% | 140 HV | 72 GPa | High-strength aluminium alloy optimized for AM (based on AA2139 with added Zr/Ti). Offers unmatched strength among Al alloys in AM, with excellent performance up to 200 °C. Simplified solution + natural aging yields near-500 MPa strength. | Highest strength aluminium for LPBF (~500 MPa); retains properties at 50–200 °C; one-step heat treat (no complex aging); still anodizable and polishable. Slightly lower conductivity due to Cu/Ag content, and like other 2xxx needs corrosion protection. | Aerospace (structural parts requiring strength at temperature, e.g. engine bay or supersonic aircraft parts); racing and high-performance automotive (lightweight frames, suspension); defense systems where high-strength Al can replace steel for weight savings. | ~120 W/m·K | ~15–20 MS/m (≈25–34% IACS)
Alloy Type | Material | Commercially Available | Chemical Composition | Density (g/cm³) | Yield Strength (MPa) | Ultimate Tensile Strength (MPa) | Elongation at Break (%) | Hardness (HV) | Modulus of Elasticity (GPa) | Definition | Key Features | Industries & Applications | Thermal Conductivity (W/m·K @25 °C) | Electrical Conductivity (MS/m or %IACS)
Titanium Alloys | Ti6Al4V Grade 5 | 1 | Ti balance, 6% Al, 4% V, ≤0.25% Fe, ≤0.2% O | ~4.43 g/cm³ | 1100 MPa | 1170 MPa | 10% | 334 HV | 114 GPa | The most common α+β titanium alloy; offers high strength and excellent corrosion resistance. Preferred in aerospace and biomedical applications due to its low density and good biocompatibility. | High strength-to-weight ratio and corrosion resistance; biocompatibility and good fatigue resistance. Machining can be difficult due to its low thermal conductivity. | Aerospace (airframe structures, engine components), biomedical (implants, prosthetics), marine (ship structures, offshore equipment), chemical industry (corrosion-exposed tanks/valves), etc. | ~6.7 W/m·K | ≈0.6 MS/m
Titanium Alloys | Ti6Al4V Grade 23 | 1 | Ti balance, 6% Al, 4% V, ≤0.13% Fe, ≤0.13% O | ~4.43 g/cm³ | 790 MPa | 860 MPa | 15% | 340 HV | 114 GPa | ELI (Extra Low Interstitial) version of Grade 5; contains lower oxygen and iron content. This provides higher toughness and ductility; specifically developed for medical implant applications. | Excellent biocompatibility and corrosion resistance (even in body fluids); strength comparable to Grade 5, but with improved fracture toughness and ductility at low temperatures. | Medical implants and devices (surgically implantable parts, orthopedic implants); cryogenic applications in aerospace and welded structures requiring high toughness. | ~6.7 W/m·K | ≈0.6 MS/m
Titanium Alloys | TiCP | 1 | Ti ≥99.5%, impurities ≤0.5% | ~4.50 g/cm³ | 360 MPa | 420 MPa | 23% | 150 HV | 110 GPa | Nearly pure titanium (≥99% Ti, Grades 1–4); offers exceptional corrosion resistance, especially in chloride or seawater environments. Very ductile and weldable, though lower in strength. | Excellent corrosion resistance; good formability, weldability, and biocompatibility; low strength compared to alloyed titanium grades. | Chemical processing industry (acidic environments), marine applications, medical implants (Grade 2 and 4), heat exchangers, and desalination systems. | ~16 W/m·K | ~1.9 MS/m (≈ %3.6 IACS )
Titanium Alloys | Ti5553 | 0 | Ti balance, 5% Al, 5% Mo, 5% V, 3% Cr | ~4.62 g/cm³ | 1000 MPa | 1080 MPa | 10-12% | 36 HV | 105 GPa | Metastable β titanium alloy (α+β/β phase); very high strength and hardenability. Offers excellent fatigue resistance and is suitable for high-performance structural components. | Very high strength (especially after aging heat treatment); good fatigue and crack propagation resistance; weldable; moderate corrosion resistance. | Aerospace and defense (landing gear, structural parts), motorsports, high-performance mechanical components requiring lightweight and strength. | ~7 W/m·K | ≈0.5–0.6 MS/m
Titanium Alloys | Ti65 | 0 | Ti balance, 6% Al, 5% Zr, 0.5% Mo, 0.25% Si | ~4.45 g/cm³ | 900 MPa | 1030 MPa | 10% | 380 HV | 125 Gpa | Near-α type high-temperature alloy (Timetal 64-1); maintains strength up to ~520 °C. Used in aerospace applications involving prolonged high-temperature exposure. | Maintains high strength up to 520 °C, excellent creep resistance, and good oxidation resistance. Lower ductility and difficult to weld. | Aerospace (gas turbine engine parts, compressor components), power generation, and industrial gas turbines. | ~4.2 W/m·K | ≈0.6 MS/m
Alloy Type | Material | Commercially Available | Chemical Composition | Density (g/cm³) | Yield Strength (MPa) | Ultimate Tensile Strength (MPa) | Elongation at Break (%) | Hardness (HV) | Modulus of Elasticity (GPa) | Definition | Key Features | Industries & Applications | Thermal Conductivity (W/m·K @25 °C) | Electrical Conductivity (MS/m or %IACS)
Precious Metals | 24K Gold | 0 | ≥99.9% Au | 19.3 g/cm³ | ~30 Mpa | ~120 MPa | ~35–50% | ~25 HV | ~80 GPa | Pure gold (99.9+% Au), 24 karat – a dense, soft, bright yellow precious metal in elemental form. | Chemically inert (will not tarnish or corrode); highest malleability & ductility of any metal; excellent electrical and thermal conductor (among the best, though slightly less than silver); very soft (easily scratched), so unsuited for load-bearing use. | Jewelry (especially in Eastern markets for pure gold ornaments), investment bullion (coins, bars), electronics (bonding wires, plated connectors) due to corrosion resistance, dentistry (historically in fillings). | 315 W/m·K | ~41 MS/m (70% IACS)
Precious Metals | 18K Yellow Gold | 0 | 75% Au, 12.5% Ag, 12.5% Cu | ~15.5 g/cm³ | ~150 Mpa | ~300–350 MPa | ~20% | ~120 HV | ~90 GPa (est.) | 18 karat yellow gold – an alloy of ~75% Au with silver and copper (typical ~12–15% each) giving a yellow hue. | Good corrosion resistance (noble metal content ≈75%); improved strength/hardness over pure gold due to alloying; excellent electrical/thermal conductivity for an alloy (still high, but lower than pure gold); ideal balance of rich gold color and durability. | Fine jewelry and watches (the most common gold alloy in high-end jewelry), decorative artifacts. Occasionally used in electronics or dental alloys when a combination of gold content and strength is needed. | ~300 W/m·K (high) | ~20 MS/m
Precious Metals | Silver | 0 | ≥99.9% Ag | 10.5 g/cm³ | ~50 MPa (annealed) | ~140 MPa (annealed) | ~30 | ~30 HV | ~72 GPa | Pure silver (99.9% Ag) – a soft, shiny white precious metal, highest conductivity of all metals. | Highest electrical and thermal conductivity of any metal; reflective (used in mirrors); tarnishes in air (forms Ag₂S black film) – needs polishing; very ductile and malleable (can be drawn into wire). | Jewelry (sterling silver in jewelry, flatware), tableware (silverware), coins and bullion, electronics (contacts, conductive inks), photography (traditional film chemistry), antimicrobial coatings (healthcare). | ~420 W/m·K | ~62 MS/m (~108% IACS)
Precious Metals | Palladium | 0 | ≥99.95% Pd | 12.0 g/cm³ | ~50–100 MPa (annealed) | ~200 MPa (annealed) | ~30–40% (annealed) | ~40 HV | ~120 GPa | Palladium – a silvery-white platinum-group metal (element), softer and lighter than platinum, used pure and in alloys. | Resists tarnish/corrosion (noble metal); catalytic properties (absorbs hydrogen gas readily); good ductility (can be cold-worked); lower melting point than Pt (easy to work); electrical/thermal conductivity is good (but much lower than Cu/Ag/Au). | Automotive catalytic converters (for pollution control), electronics (plating, multi-layer ceramic capacitor electrodes), jewelry (sometimes used pure for rings, also alloyed in white gold as a nickel substitute), dental alloys (in crowns). | ~72 W/m·K | ~9 MS/m (15% IACS)
Precious Metals | Rhodium | 0 | ≥99.9% Rh | 12.4 g/cm³ | ~250 MPa (annealed) | ~750 MPa (annealed) | ~20% (annealed) | ~120 HV (annealed) | ~380 GPa | Rhodium – a rare, hard silvery-white platinum-group metal. Typically used as an electroplated coating rather than bulk. | Extremely corrosion resistant (chemically inert, even more than platinum); very hard and wear-resistant (imparts scratch resistance when plated); highly reflective (gives a bright mirror shine, popular for jewelry plating); high melting point. | Primarily used as plating on jewelry (e.g. rhodium-plated white gold and silver for a shiny, durable finish) and optical reflectors (searchlights, mirrors). Also crucial in catalytic converters (for NOₓ reduction) and used in high-temp thermocouple alloys (Pt/Rh thermocouples). | ~150 W/m·K | ~21 MS/m (36% IACS)
Precious Metals | Iridium | 0 | ≥99.9% Ir | 22.6 g/cm³ | ~200 MPa (annealed) | ~550 MPa (annealed) | ~10–20% (annealed) | ~220 HV (annealed) | ~530 GPa | Iridium – a very dense, hard platinum-group metal (whitish-silver). It is among the densest elements and has a very high melting point. | Most corrosion-resistant metal (unaffected by virtually all acids, even aqua regia); extremely high hardness and stiffness; brittle in bulk (low ductility, can crack under stress); high melting point (used in high-temp applications). Its electrical and thermal conductivity are decent but lower than Rh/Pt (due to its resistivity). | Specialized uses: electrical spark plugs electrodes (fine wires of Ir for durability), crucibles for high-temperature crystal growth, electrodes in the chlor-alkali process, alloyed with platinum for standard weights and measures (e.g. the 90%Pt–10%Ir kilogram standard), and in medical devices (e.g. radiation therapy sources, small Ir wires). | ~145 W/m·K | ~18 MS/m (≈30% IACS)
Precious Metals | 950Pt-Au-In | 0 | Pt 95%, Au 3.5%, In 1.5% | ~21.2 g/cm³ (est.) | ~250 Mpa | ~500 MPa (UTS as cast) | ~20% | ~160 HV | ~170 GPa (est.) | 950 Platinum – Gold – Indium alloy. A jewelry casting alloy consisting of 95% Pt with small additions of gold and indium (C. Hafner patented). | Designed for improved castability (lower melting point than pure Pt) and hardness in platinum jewelry. Excellent corrosion resistance (mostly noble content ~95% Pt + Au); good hardness (~160 HV) for holding fine details and polish; weldable and formable (a “universal” alloy for casting or forging). | High-end jewelry (platinum jewelry that needs finer casting detail or improved hardness). Suitable for 3D-printed jewelry (SLM/DMLS of platinum) and casting delicate platinum pieces. Not used widely outside jewelry due to cost. | ~80 W/m·K (est.) | ~10 MS/m
Precious Metals | Platinum 950 | 0 | 95% Pt, 5% Ru | ~20.0 g/cm³ (typical alloy) | ~150–200 MPa (annealed) | ~400–450 MPa (UTS cast) | ~5–20% | ~80–150 HV | ~168 GPa | 950 Platinum – a 95% platinum alloy (common jewelry grade). Typically alloyed with ~5% of another metal (e.g. cobalt, ruthenium, iridium) to improve strength. | Unrivaled corrosion resistance (platinum is inert and never tarnishes); biocompatible (hypoallergenic, nickel-free); very high density giving a heavy, quality feel; soft in pure/alloyed-iridium form (scratches easily), but can be made harder with cobalt/copper alloys. Platinum’s electrical and thermal conductivity are good but much lower than gold/silver. | Primarily used in luxury jewelry (platinum rings, watch cases, etc.), often for secure gemstone settings (platinum prongs are tough – they bend rather than break). Also used in chemical industry (platinum labware, crucibles), electrodes (fuel cells, spark plugs), medical implants (pacemaker electrodes), and automotive catalysts. | ~72 W/m·K | ~9–10 MS/m (∼16% IACS)
Precious Metals | 18K Red Gold | 0 | 75% Au, 25% Cu | ~15.0 g/cm³ (Au–Cu) | ~180 MPa (annealed) | ~350 MPa (typical) | ~10–15% (annealed) | ~160 HV (annealed) | ~90 GPa (est.) | 18K Red (Rose) Gold – a gold alloy ~75% Au and 25% Cu (no silver). Exhibits a reddish hue (“rose gold”) due to the high copper content. | Distinctive rose color (from copper); higher hardness/strength than 18K yellow (copper provides solid-solution strengthening). Can be heat-treated: forms Au-Cu ordered phases that further increase hardness (if slow-cooled, though with some brittleness). Good corrosion resistance (though slightly less noble than yellow gold). Electrical/thermal conductivity remains high among alloys (copper is a good conductor). | Jewelry and luxury watches (popular for rose-gold rings, bracelets, watch cases), decorative gold-work. Often chosen for its warm color in design. Not used in electronics (typically too hard to work compared to pure gold, and tarnishes slightly over time due to copper). | ~300 W/m·K (est.) | ~18 MS/m
Precious Metals | 18K White Gold | 0 | 75% Au, 15% Pd, 10% Ni | ~15.5 g/cm³ (varies) | ~200 MPa | ~400 MPa (typical) | ~5–10% | ~180 HV | ~100 GPa (est.) | 18K White Gold – a gold alloy ~75% Au alloyed with “white” metals like nickel and/or palladium (plus copper, zinc). Appears silvery-white. | White appearance (often rhodium plated for a pure white finish); harder and stronger than yellow gold (nickel addition increases hardness but reduces ductility). Good corrosion resistance (though alloys with nickel can tarnish slightly over long periods). Palladium-based white gold is softer and more ductile (nickel-based is harder but can cause allergic reactions). Moderate conductivity (much lower than 18K yellow/red, due to alloying with less conductive metals). | Jewelry – especially for engagement rings, wedding bands and other settings where a platinum-like white look is desired at lower cost. Nickel-white gold is common in rings (with rhodium plating), while palladium-white is used for premium nickel-free jewelry. Little use outside jewelry. | ~150–200 W/m·K (est.) | ~10 MS/m
Alloy Type | Material | Commercially Available | Chemical Composition | Density (g/cm³) | Yield Strength (MPa) | Ultimate Tensile Strength (MPa) | Elongation at Break (%) | Hardness (HV) | Modulus of Elasticity (GPa) | Definition | Key Features | Industries & Applications | Thermal Conductivity (W/m·K @25 °C) | Electrical Conductivity (MS/m or %IACS)
Refractory Metals | Tungsten | 1 | ≥99.9% W | 19.25 g/cm³ | 750 MPa | 980 MPa | ~3% | ~400 HV | 400 GPa | A very dense, hard, steel-gray metal with the highest melting point of all metals (3410 °C). | Exceptional high-temperature strength and hardness, highest modulus among metals, low thermal expansion, excellent corrosion resistance to acids. | Used in lamp filaments, TIG welding electrodes, evaporation crucibles, high-speed tool alloys, radiation shielding, X-ray targets, and rocket nozzles. | ~170 W/m·K | ~18 MS/m (≈31% IACS)
Refractory Metals | Tantalum | 1 | ≥99.9% Ta | 16.65 g/cm³ | ~140 MPa | ~250 MPa | ~25% | ~100 HV | 186 GPa | A soft, ductile gray metal known for its high melting point (3017 °C) and excellent corrosion resistance. | Highly corrosion-resistant (inert to acids), biocompatible (non-toxic, used in implants), very ductile (can be drawn into fine wire), and good high-temperature strength retention. | Used in electrolytic capacitors, chemical processing equipment, medical implants, vacuum furnace components, and nuclear reactors (alloyed in superalloys). | ~57 W/m·K | ~7.7 MS/m (≈13% IACS)
Refractory Metals | Molybdenum | 1 | ≥99.9% Mo | 10.20 g/cm³ | ~350 MPa (annealed) | ~550 MPa (annealed) | ~20% (annealed) | ~230 HV | ~325 GPa | A silvery-gray refractory metal with high strength that remains stable at extreme temperatures (melting point 2620 °C). | High melting point and strength at elevated temperatures, low thermal expansion, good thermal and electrical conductivity, and resistance to softening under heat. | Used in high-temperature furnace parts, aerospace and military components (armor, aircraft parts), electrical contacts, light bulb filaments, and as an alloying element in steels (e.g. 316 stainless). | ~138 W/m·K | ~19 MS/m (≈33% IACS)
Refractory Metals | Niobium | 1 | ≥99.9% Nb | 8.60 g/cm³ | ~70 MPa | ~125 MPa | ~25% | ~100 HV | ~105 GPa | A shiny gray, highly ductile metal (formerly “columbium”) with moderate strength and a very high melting point (~2470 °C). | Excellent ductility and toughness (like iron), good corrosion resistance (resists many chemicals), superconducting at cryogenic temperatures, and biocompatible/hypoallergenic. | Used in superconducting magnets and particle accelerator components, jet and rocket engine parts (in alloy form like C-103), chemical processing equipment, as a micro-alloy in steels, and in jewelry/implants (anodized for color). | ~54 W/m·K | ~6.6 MS/m (≈11% IACS)
Refractory Metals | Niobium C-103 | 1 | Nb 89%, Hf 10%, Ti 1% | ~8.86 g/cm³ | 260 MPa | 370 MPa | 20% | ~175 HV | ~112 GPa | A Niobium-based refractory alloy (89% Nb, 10% Hf, 1% Ti) known for its high strength-to-weight ratio and stability at high temperatures (service up to ~1400 °C). | Heat-resistant and “medium-strength” Nb alloy with good creep strength at 1200–1400 °C, retains ductility at cryogenic temperatures, and relatively lightweight and workable compared to W or Mo alloys. | Used in rocket engine components (nozzles, thrust chambers – e.g. Apollo Lunar Module engine), satellite propulsion, scramjet parts, and other aerospace structures requiring strength at extreme temperatures. | ~42 W/m·K | ~4 MS/m
Refractory Metals | LM105 | 0 | Ni balance, 15% Cr, 10% Co, 6% Mo, 5% Al, 2% Ti, 0.08% C | ~10.2 g/cm³ | ~400 MPa | ~480 MPa | ~15% | ~230 HV | ~320 GPa | A lanthanum-oxide-doped molybdenum alloy offering enhanced grain stability. Small amounts of La₂O₃ raise recrystallization temperature and improve ductility of Mo at high service temps. | Higher creep resistance and tensile strength than pure Mo at elevated temperatures, improved ductility after exposure to heat (less embrittlement), and good wear resistance. | Used in furnace heating elements, high-temperature structural parts, hot glass handling equipment, and aerospace furnace hardware where pure Mo would embrittle – Mo–La retains strength and ductility longer at 1000–1400 °C. | ~135 W/m·K | ~18 MS/m (≈30% IACS)
Refractory Metals | Rhenium | 0 | ≥99.9% Re | 21.02 g/cm³ | 290 MPa | 1070 MPa | ~20% | ~170 HV | 463 GPa | A rare, extremely dense silver-white metal with a very high melting point (3180 °C – third highest). It’s very robust and forms a ductile, stable metal at room temperature. | Exceptional high-temperature strength (used to strengthen W alloys) and creep resistance, very high stiffness, good wear resistance, and inert against many corrosive environments. However, it has relatively low thermal/electrical conductivity for a metal. | Used in jet engine turbine blades (Re is alloyed in Ni-based superalloys) and rocket thrusters for added high-temp strength, in filaments/thermocouples (W-Re wires), electrical contact points, and as a catalyst (e.g. Re-Pt catalytic reforming in petrochemistry). | ~48 W/m·K | ~5.6 MS/m (≈9% IACS)
Refractory Metals | Hafnium | 0 | ≥99.9% Hf | 13.31 g/cm³ | ~125 MPa | ~485 MPa | ~30% | ~150 HV | ~140 GPa | A lustrous silver-gray transition metal with high thermal neutron capture cross-section. It is ductile and strong, with a melting point over 2200 °C, often found with zirconium in minerals. | Notable for its corrosion resistance (forms a stable oxide), excellent ability to absorb neutrons (used in control rods), good mechanical properties at high temperatures, and biocompatibility. It oxidizes above ~400 °C, so handling must consider oxygen reactivity. | Used in nuclear reactors (control rods and shielding), plasma torch electrodes, high-temperature ceramics and superalloys, and electronics (gate oxides and capacitors). Also used in alloys to strengthen metals like Niobium and Titanium. | ~23 W/m·K | ~3.3 MS/m (≈5.7% IACS)
Refractory Metals | TZM | 0 | Mo 99%, 0.5% Ti, 0.08% Zr, 0.02% C | 10.22 g/cm³ | 480 MPa | 690 MPa | 10% | ~260 HV | ~320 GPa | A titanium-zirconium-molybdenum alloy (TZM) that is precipitation-hardened for higher strength. It retains the base Mo’s high melting point (2620 °C) but with improved mechanical properties at temperature. | ~30% stronger than pure Mo at room and elevated temps, with better creep resistance and weldability. Maintains strength up to ~1100–1300 °C, has low vapor pressure and good thermal conductivity, though slightly less than pure Mo. | Used in die casting molds, extrusion dies, furnace structural parts, nuclear reactor components, and aerospace applications such as nozzle throat inserts and high-temperature fasteners – wherever high-strength, high-temp stability is required. | ~130 W/m·K | ~15 MS/m (≈25% IACS)
Alloy Type | Material | Commercially Available | Chemical Composition | Density (g/cm³) | Yield Strength (MPa) | Ultimate Tensile Strength (MPa) | Elongation at Break (%) | Hardness (HV) | Modulus of Elasticity (GPa) | Definition | Key Features | Industries & Applications | Thermal Conductivity (W/m·K @25 °C) | Electrical Conductivity (MS/m or %IACS)
Cobalt-Chrome Alloys | CoCrMo | 1 | ~60% Co, 27–30% Cr, 5–7% Mo, Mn ≤1%, C ≤0.35% | ~8.4 g/cm³ | 590–940 MPa | 1000–1340 MPa | 14–23% | 25–35 HRC | ~220 GPa | A Co–28Cr–6Mo alloy known for its high strength, hardness, and corrosion resistance. Forms a single-phase Co–Cr matrix with carbides, excellent wear resistance, ductile, biocompatible. | Excellent strength, hardness, wear and corrosion resistance. Biocompatible. Retains properties at high temperatures. | Medical/dental implants (orthopedics, prosthetics); gas turbine components. | ~13 W/m·K | ~1.2 MS/m
Cobalt-Chrome Alloys | CoCrW | 1 | ~58% Co, 28–30% Cr, 4–6% W, C ~1.0%, Ni ≤3% | ~8.5 g/cm³ | ~580 MPa | ~1010 MPa | ~9% | ≈37 HRC | ~220 GPa | Ni-free Co–28Cr–5W alloy (~0.25–1% C). Solidifies as Co–Cr solid solution with carbides. Designed for castability and ceramic bonding. Moderate strength, good corrosion resistance. | High corrosion and oxidation resistance, improved high-temp wear resistance, non-magnetic, biocompatible. | Dental prosthetics (PFM crowns, bridges), high-temp wear parts (turbine blades, valves), surfacing alloy. | ~15 W/m·K | ~1.1 MS/m
Cobalt-Chrome Alloys | CoCrFeNi | 0 | ~25% each of Co, Cr, Fe, Ni (equiatomic), Mn ≤1% | ~7.5–8.0 g/cm³ | 200–1100 MPa | 500–1300 MPa | 10–60% | ~250–400 HV | 150–250 GPa | High-entropy alloy with Co, Cr, Fe, Ni. Single-phase FCC solid solution. High strength-to-weight, toughness, thermal stability, cryo-temp performance. Research stage material. | Exceptional strength and ductility, corrosion resistance, phase stability, non-magnetic. Sluggish diffusion = creep resistance. | Emerging in aerospace, energy, AM parts, coatings. High-temp/cryogenic uses; wear coatings. | ~11 W/m·K | ~0.5–1.2 MS/m
Cobalt-Chrome Alloys | Stellite 6 | 0 | ~60% Co, 28–32% Cr, 4–6% W, 1% C, Ni ≤3% | ~8.4 g/cm³ | ~540 MPa | ~900 MPa | ~1% | ~40 HRC | ~220 GPa | High-carbon Co–Cr–W alloy (~28% Cr, ~5% W, ~1.1% C). High hardness and wear resistance due to Cr/W carbides. Not structural; used for hardfacing/tooling. Retains hardness at high temp. | Extreme wear and erosion resistance, retains hardness up to 500 °C, corrosion/oxidation resistance. Tough but brittle (no ductility). | Used in valve seats, pump parts, turbine shields, extrusion dies, hard coatings. Oil & gas, chemical processing. | ~14–15 W/m·K | ~0.9–1.0 MS/m
Alloy Type | Material | Commercially Available | Chemical Composition | Density (g/cm³) | Yield Strength (MPa) | Ultimate Tensile Strength (MPa) | Elongation at Break (%) | Hardness (HV) | Modulus of Elasticity (GPa) | Definition | Key Features | Industries & Applications | Thermal Conductivity (W/m·K @25 °C) | Electrical Conductivity (MS/m or %IACS)
Copper Alloys | Pure Copper | 1 | ≥99.9% Cu | 8.93 g/cm³ | 50–100 MPa | 210–250 MPa | 30–50% | 40–50 HV | 117 GPa | High-purity copper with excellent thermal and electrical conductivity, ductile and corrosion-resistant. | Excellent electrical and thermal conductivity, ductility, corrosion resistance. | Electrical, electronics, plumbing, heat exchangers, aerospace. | 391 W/m·K | 58 MS/m
Copper Alloys | CuCrZr | 1 | Cu balance, 0.6–1.2% Cr, 0.05–0.25% Zr | 8.94 g/cm³ | 255–510 MPa | 410–590 MPa | 18–30% | 120–190 HV | 120–130 GPa | Precipitation-hardened alloy with good strength and conductivity, contains chromium and zirconium. | High strength, excellent conductivity, thermal stability, fatigue and creep resistance. | Busbars, contacts, heat exchangers, nuclear and aerospace components. | 330 W/m·K | 50 MS/m
Copper Alloys | CuNi2SiCr | 1 | Cu balance, 1.8–2.3% Ni, 0.5–0.8% Si, 0.2–0.6% Cr | 8.84 g/cm³ | ≥500 MPa | 650–780 MPa | ≥10% | ~210 HV | 140 GPa | High-strength Cu-Ni-Si-Cr alloy with good wear resistance and moderate conductivity. | High hardness, wear resistance, moderate conductivity, corrosion resistance. | Electrical connectors, aerospace, mold components, marine. | ~200 W/m·K | ≥23 MS/m
Copper Alloys | GRCop-42 | 1 | Cu 92–94%, 3–4% Cr, 2–4% Nb | 8.79 g/cm³ | 185–192 MPa | 380–390 MPa | 29–33% | 100–120 HV | n/a | NASA-developed Cu-Cr-Nb alloy for rocket engines; excellent thermal conductivity and high-temp strength. | Exceptional thermal conductivity, creep resistance at high temp, oxidation resistance. | Rocket engine parts, cooling channels, satellite thermal management. | 323 W/m·K | ≈23 MS/m
Copper Alloys | GRCop-84 | 1 | Cu 88–92%, 7–9% Cr, 3–5% Nb | ≈8.9 g/cm³ | 470 MPa | 710 MPa | n/a | n/a | ≈110 GPa | High-strength, high-conductivity Cu-Cr-Nb alloy developed by NASA. | High thermal and electrical conductivity, high strength, LPBF compatible. | Rocket engine liners, spacecraft thermal parts. | ≈260 W/m·K | ≈40 MS/m
Copper Alloys | CuNi30 | 1 | Cu balance, 29–33% Ni, 0.8–2% Mn | ≈8.9 g/cm³ | 440 MPa | 515 MPa | 28% | 82 HRB | 152 GPa | Cu-Ni alloy with excellent corrosion resistance. | Corrosion resistance, stable properties from cryo to 400°C, LPBF friendly. | Marine, offshore, cryogenic and nuclear components. | ≈29 W/m·K | ≈29 MS/m
Copper Alloys | CuCrZr | 1 | Cu balance, 0.9–1.2% Cr, 0.05–0.2% Zr | 8.94 g/cm³ | 300–550 MPa | 350–650 MPa | 8–15% | 100–200 HB | 120 GPa | Precipitation-hardened Cu alloy with Cr and Zr. | High conductivity with moderate strength and thermal stability. | Power electronics, welding, aerospace, fusion reactors. | 320 W/m·K | 49–59 MS/m
Copper Alloys | CuSn10 | 1 | Cu balance, 9–11% Sn | 8.74 g/cm³ | ≈373 MPa | ≈495 MPa | ≈16% | 159 HV | 110 GPa | Tin bronze alloy with good wear and corrosion resistance. | Good strength and ductility, suitable for LPBF. | Marine, pump housings, turbine blades, gears. | 59 W/m·K | 6–7 MS/m
Copper Alloys | CW510 | 0 | Cu balance, 4.5–5.5% Sn, 0.03% P | 8.4 g/cm³ | 200–690 MPa | 450–750 MPa | 7–35% | 150–200 HV | 105 GPa | High-zinc, free-machining brass. | High machinability and strength, decent conductivity. | Automotive, electrical components, structural parts. | 113 W/m·K | ≥14.6 MS/m
Copper Alloys | CW713R | 0 | Cu 57–59%, Zn balance, 1.5–3% Mn, 1.3–2.3% Al, 0.3–1.3% Si, 0.2–0.8% Pb, ≤1% Fe, ≤1% Ni | 8.1 g/cm³ | 280–300 MPa | 540–570 MPa | 12–15% | 150 HB | ~105 GPa | Leaded, silicon-bearing brass for heavy machining. | Strong and wear-resistant brass, good machinability. | Valves, connectors, gears, wear components. | ~90 W/m·K (est.) | ~20 MS/m (est.)
Copper Alloys | CW724R | 0 | Cu 75–79%, Zn 20–24%, 2.8–3.7% Si, 0.02–0.05% P | 8.25 g/cm³ | ≥280 MPa | 450–500 MPa | ≥15% | ~150 HB | 110 GPa | Silicon red brass with good mechanical properties. | Good strength and corrosion resistance for water service. | Plumbing, pump parts, valve components. | ≈85 W/m·K | ≈3.6 MS/m
Copper Alloys | OFHC-Cu | 0 | ≥99.99% Cu | 8.94 g/cm³ | 35–380 MPa | 200–400 MPa | 5–40% | 35–115 HV | 117 GPa | High-purity copper with excellent conductivity. | Very high electrical and thermal conductivity. | Electronics, RF components, thermal systems. | 390 W/m·K | ≥58 MS/m
Copper Alloys | Bronze (CuSn10) | 0 | Cu 88%, Sn 12% | 8.74 g/cm³ | ≈373 MPa | ≈495 MPa | ≈16% | 159 HV | 110 GPa | Tin bronze alloy with good wear and corrosion resistance. | Good strength and ductility, suitable for LPBF. | Marine, pump housings, turbine blades, gears. | 59 W/m·K | 6–7 MS/m
Alloy Type | Material | Commercially Available | Chemical Composition | Density (g/cm³) | Yield Strength (MPa) | Ultimate Tensile Strength (MPa) | Elongation at Break (%) | Hardness (HV) | Modulus of Elasticity (GPa) | Definition | Key Features | Industries & Applications | Thermal Conductivity (W/m·K @25 °C) | Electrical Conductivity (MS/m or %IACS)
Nickel Superalloys | Inconel 625 | 1 | Ni 58%, Cr 21.5%, Mo 9%, Nb+Ta 3.6%, Fe ≤5% | 8.44 g/cm³ | 550 MPa | 930 MPa | 50% | 200 HV | 207 GPa | Ni-based superalloy; solid-solution strengthened. | Excellent corrosion resistance (pitting, crevice), high strength up to ~600 °C. | Chemical processing, marine, aerospace (engine, exhaust) | 10.1 W/m·K | 0.77 MS/m
Nickel Superalloys | Inconel 718 | 1 | Ni 52%, Cr 19%, Fe 18%, Nb 5.1%, Mo 3%, Ti 0.9%, Al 0.5% | 8.19 g/cm³ | 1036 MPa | 1240 MPa | 12% | 350 HV | 211 GPa | Ni–Cr–Fe alloy; precipitation-hardenable. | Weldable, high strength, good creep strength to ~700 °C. | Jet engines, rocket motors, gas turbines, nuclear | 11.4 W/m·K | 0.8 MS/m
Nickel Superalloys | Inconel 738LC | 1 | Ni balance (~61%), Cr 16%, Co 8.5%, W 2.6%, Ta 1.7%, Mo 2%, Ti 3.4%, Al 3.4%, Nb 1.0%, C 0.1% | 8.11 g/cm³ | 896 MPa | 1034 MPa | 7% | 450 HV | 210 GPa | Cast/precipitation-hardenable Ni superalloy. | Very high-temperature creep strength and oxidation resistance. | Gas-turbine blades and disks (high-temp stages) | 11.0 W/m·K | 0.7 MS/m
Nickel Superalloys | Inconel 939 | 1 | Ni 50%, Cr 22.5%, Co 18.5%, Ti 3.7%, Al 1.9%, Nb 1.0%, Mo 2.0%, W 1.9%, C 0.15% | 8.15 g/cm³ | 810 MPa | 1130 MPa | 26% | 330 HV | 210 GPa | Ni–Cr superalloy (additively manufactured Ni718 variant). | Designed for LPBF, high strength, good fatigue; similar to IN939 alloy. | Aerospace turbine engine parts (impellers, disks) | 11.0 W/m·K | 0.8 MS/m
Nickel Superalloys | Hastelloy X | 1 | Ni balance, Cr 22%, Fe 18%, Mo 9%, Co 1.5% | 8.22 g/cm³ | 376 MPa | 783 MPa | 47% | 200 HV | 205 GPa | Ni–Cr–Fe–Mo superalloy. | High-temperature strength/oxidation resistance; good ductility. | Combustion zone of gas turbines, industrial furnaces, chemical process equipment | 9.2 W/m·K | 0.87 MS/m
Nickel Superalloys | Hastelloy C-22 | 1 | Ni balance, 20–22.5% Cr, 12.5–14.5% Mo, 2.5–3.5% W, 2–6% Fe | 8.69 g/cm³ | 407 MPa | 800 MPa | 57% | 150 HV | 206 GPa | Ni–Cr–Mo alloy (corrosion-resistant). | Exceptional corrosion resistance (oxidizing & reducing acids, halides); ductile. | Chemical processing, pollution control, nuclear waste handling | 10.1 W/m·K | 0.88 MS/m
Nickel Superalloys | Haynes 282 | 1 | Ni balance, 19–21% Cr, 8–9% Co, 8–9% Mo, 1.5% Al, 2.1% Ti | 8.27 g/cm³ | 699 MPa | 1132 MPa | 30% | 300 HV | 206 GPa | Ni–Cr–Ti–Al superalloy (precipitation-hardened). | Good high-temp creep strength (γ′-strengthened) and weldability. | Gas turbine components, combustors, burners, aerospace | 10.3 W/m·K | 0.8 MS/m
Nickel Superalloys | Haynes 214 | 1 | Ni balance, 16% Cr, 4.5% Al, 3% Fe, 0.2% Si | 8.7 g/cm³ | 571 MPa | 968 MPa | 40% | 200 HV | 220 GPa | Ni–Cr–Al–Fe–Ti alloy (oxidation-resistant). | Excellent high-temperature oxidation resistance. | Jet engine hot parts, turbocharger casings, furnace components | 12.0 W/m·K | 0.7 MS/m
Nickel Superalloys | Waspaloy | 1 | Ni balance, 19% Cr, 13% Co, 4.3% Mo, 3% Ti, 1.4% Al | 8.19 g/cm³ | 538 MPa | 1427 MPa | 27% | 480 HV | 211 GPa | Ni–Cr–Co–Ti superalloy (γ′-strengthened). | Very high strength at up to ~700 °C; good oxidation/corrosion resistance. | Aircraft engine discs, rotors, shafts, hot parts | 10.0 W/m·K | 0.8 MS/m
Nickel Superalloys | Invar 36 | 1 | Fe 64%, Ni 36% | 8.1 g/cm³ | 240 MPa | 810 MPa | 40% | 150 HV | 144 GPa | Fe–36Ni alloy (low-expansion Invar). | Extremely low thermal expansion; non-magnetic. | Precision instruments, clocks, thermostats, seismic sensors | 12.0 W/m·K | 1.33 MS/m
Nickel Superalloys | K-500 | 1 | Ni 63%, Cu 29.5%, Al 2.8–3.15%, Ti 0.35–0.85%, Fe 2% | 8.44 g/cm³ | 1000 MPa | 900 MPa | 25% | 330 HV | 210 GPa | Ni–Cu (Monel K-500); age-hardenable. | High strength (age hardening), good corrosion (sea water) resistance. | Marine hardware, springs, fasteners, chemical equipment | 17.5 W/m·K | 1.25 MS/m
Nickel Superalloys | Ni (CP) | 1 | ≥99.9% Ni | 8.9 g/cm³ | 55 MPa | 160 MPa | 65% | 40 HV | 207 GPa | Commercially pure nickel (UNS N02200). | Excellent corrosion resistance (especially caustics), magnetic; moderate strength. | Electroplating, chemical vessels, electronic components | 90.0 W/m·K | 14.3 MS/m
Nickel Superalloys | InvHard | 0 | Fe 65%, Ni 35% | 8.1 g/cm³ | 350 MPa | 500 MPa | 15% | 200 HV | 144 GPa | “Hardened” Invar (Ni–Fe); higher strength variant. | Low expansion (like Invar) but hardened; moderate magnetism. | Precision devices needing higher strength than Invar | 12.0 W/m·K | 1.3 MS/m
Nickel Superalloys | GH230 | 0 | Ni balance, Cr 22%, W 14%, Mo 2%, C 0.1%, Fe 5% | 8.2 g/cm³ | 1100 MPa | 1300 MPa | 10% | 350 HV | 210 GPa | Ni–Cr–Co–Ti–Al alloy (Chinese superalloy). | Very high temperature strength; oxidation resistance. | Gas turbines, aerospace hot structures | 12.0 W/m·K | 0.7 MS/m
Nickel Superalloys | GH99 | 0 | Fe balance, Ni 12%, Cr 25%, Mo 1.5%, Cu 2% | 8.2 g/cm³ | 900 MPa | 1100 MPa | 15% | 420 HV | 210 GPa | Ni–Co–Cr–Ti superalloy (Chinese). | High strength and creep resistance; decent weldability. | Aero and turbine high-temp strength | 12.0 W/m·K | 0.7 MS/m
Nickel Superalloys | ABD900 | 0 | Ni balance (~60%), Cr 15%, Co 5%, Al 4%, Ti 4%, W 5%, Nb 2% | 8.395 g/cm³ | 800 MPa | 1100 MPa | 30% | 450 HV | 210 GPa | Ni-based AM superalloy (high γ′ content). | Very high creep and tensile strength; good oxidation. | Additive-manufactured high-temp parts (turbine, aerospace) | 11.0 W/m·K | 0.8 MS/m
Nickel Superalloys | ABD1000 | 0 | Ni balance (~60%), Cr 15%, Co 8%, Al 4%, Ti 4%, W 5%, Nb 3%, Mo 1% | 8.5 g/cm³ | 800 MPa | 1100 MPa | 20% | 450 HV | 210 GPa | New Ni superalloy for AM up to ~1000 °C. | Extreme high-temperature strength and oxidation resistance. | High-temp aerospace, power, defense (AM) | 10.0 W/m·K | 0.7 MS/m
Nickel Superalloys | AD730 | 0 | Ni 63.5%, Cr 15%, Co 8.5%, Ti 3.3%, Al 2.25%, Nb 3.4%, Mo 2%, W 3%, C 0.02% | 8.2 g/cm³ | 1200 MPa | 1580 MPa | 20% | 600 HV | 210 GPa | Ni–Cr–Co–Fe–Mo–W alloy (wrought superalloy). | Excellent fatigue/creep resistance to ~750 °C; better oxidation than Waspaloy/IN-718. | Aero engine disks, buckets, fasteners; hot tooling | 12.0 W/m·K | 0.7 MS/m
Alloy Type | Material | Commercially Available | Chemical Composition | Density (g/cm³) | Yield Strength (MPa) | Ultimate Tensile Strength (MPa) | Elongation at Break (%) | Hardness (HV) | Modulus of Elasticity (GPa) | Definition | Key Features | Industries & Applications | Thermal Conductivity (W/m·K @25 °C) | Electrical Conductivity (MS/m or %IACS)
Tool Steels & Others | H11 | 1 | Fe balance, 0.32–0.42% C, 4.75–5.50% Cr, 1–1.5% Mo, 0.8–1.2% V | 7.8 g/cm³ | 1650 MPa | 1990 MPa | 9% | 621 HV | 210 GPa | Chromium-based hot-work tool steel; outstanding impact toughness | High hardenability; excellent toughness and wear/thermal-fatigue resistance | Hot forging/extrusion dies, die-casting and molding dies, aerospace tooling | 42 W/m·K | 5 MS/m
Tool Steels & Others | H13 | 1 | Fe balance, 0.32–0.45% C, 4.75–5.50% Cr, 1.0–1.5% Mo, 0.8–1.2% V | 7.8 g/cm³ | 1000–1380 MPa | 1550–2050 MPa | 10–15% | 500 HV | 215 GPa | Chromium-molybdenum hot-work tool steel; very high strength and toughness | Excellent high-temperature hardness and thermal-fatigue resistance | Die-casting molds, extrusion dies, hot forging dies, plastic injection molds | 25 W/m·K | 5 MS/m
Tool Steels & Others | 1.2709 (M300) | 1 | Fe balance, 18% Ni, 9% Co, 5% Mo, 0.7% Ti, 0.03% C | 8.1 g/cm³ | 1854 MPa | 1916 MPa | 8% | 600 HV | 171 GPa | Ultra-low-carbon Ni–Co maraging steel (AISI M300), age-hardened for ultra-high strength | Very high strength/hardness (from precipitation aging); high fatigue strength | Aerospace (landing gear, high-stress shafts), precision tooling, high-strength components | 14 W/m·K | 5 MS/m
Tool Steels & Others | M789 | 1 | Fe balance, 19% Ni, 9% Co, 5% Mo, 0.7% Ti, 0.03% C | 8.1 g/cm³ | 1670–1770 MPa | 1800–1900 MPa | 4–8% | 550 HV | 180 GPa | Additive-manufacturing maraging stainless tool steel (Böhler M789 AMPO), combining 1.2709 strength with 17‑4PH corrosion resistance | High hardness (~52 HRC), excellent polishability, good corrosion resistance | Corrosion-resistant molds (e.g. plastic injection inserts), precision tooling, high-hardness applications | 14 W/m·K | 5 MS/m
Tool Steels & Others | 18Ni300 | 1 | Fe balance, 17% Ni, 12% Co, 4% Mo, 1.0% Ti, 0.6% Al, 0.03% C | 8.00 g/cm³ | 2135 MPa | 2169 MPa | 7.7% | 604 HV | 190 GPa | 18% Ni “300” maraging steel (e.g. 18Ni300), age-hardenable to ultra-high strength | Extremely high tensile strength and hardness; good toughness (martensitic after aging) | High-strength structural parts (missile casings, shafts), high-load molds and dies, load cells | 25.3 W/m·K | 5.8 MS/m
Tool Steels & Others | Corrax | 1 | Fe balance, 18% Ni, 8.5% Co, 5% Mo, 0.1% Ti, 0.03% C | 7.70 g/cm³ | 1600 MPa | 1700 MPa | 10% | 520 HV | 200 GPa | Precipitation-hardening stainless mould steel (12%Cr-9%Ni); excellent corrosion resistance, age-hardens to 34–50 HRC | Very good corrosion resistance (better than AISI 420); weldable; no EDM white layer; age-hardening to high hardness | Moulds for corrosive plastics (PVC, medical, food), extrusion/rubber moulds, high-corrosion environments | 15 W/m·K | 3 MS/m
Tool Steels & Others | 16MnCr5 | 0 | Fe balance, 12–13% Cr, 3% Ni, 1% Mo, 1% Al, <0.03% C | 7.80 g/cm³ | 735 MPa | 1375 MPa | 15% | 210 HV | 210 GPa | Case-hardening steel (EN 16MnCr5), with moderate carbon+Mn+Cr; annealed for good machinability, can be carburized for high surface hardness | Good core strength after carburizing; high surface wear resistance; easy to machine in annealed condition | Gears, shafts, bushings and other components requiring a tough core and a hardened wear-resistant surface | 41 W/m·K | 1.43 MS/m
Tool Steels & Others | 4130 | 0 | Fe balance, 0.14–0.19% C, 1.0–1.3% Mn, 1.0–1.3% Cr | 7.85 g/cm³ | 460 MPa | 560 MPa | 21.5% | 228 HV | 200 GPa | Chromium-molybdenum low-alloy steel (SAE/AISI 4130); low carbon, readily weldable, good strength in normalized or heat-treated condition | Good ductility and toughness; can be normalized or quenched and tempered for higher strength; moderate hardenability | Aircraft tubing, engine mounts, structural tubing, hydraulic components, automotive and industrial parts | 42.7 W/m·K | 6 MS/m
Tool Steels & Others | Alloy 6 | 0 | Fe balance, 0.28–0.33% C, 0.8–1.1% Cr, 0.15–0.25% Mo, 0.4–0.6% Mn, 0.2–0.35% Si | 8.20 g/cm³ | 1050 MPa | 1195 MPa | <1% | 520 HV | 230 GPa | Cobalt–chromium–tungsten wear-resistant superalloy (Stellite® 6) with hard carbides | Exceptional wear, galling and corrosion resistance; maintains hardness and toughness at high temperatures | Valve seats and industrial valves, bearing surfaces, cutting tools (saw teeth), aerospace components, some biomedical implants | 20 W/m·K | 0.5 MS/m
Tool Steels & Others | 4340 | 0 | Fe balance, 0.3% C, 17% Cr, 12% Co, 2% Mo | 7.85 g/cm³ | 470 MPa | 745 MPa | 22% | 228 HV | 200 GPa | Nickel–chromium–molybdenum alloy steel (AISI 4340) that is heat-treatable; quenched and tempered to high strength and toughness | High toughness and fatigue strength in the hardened condition; good hardenability; good ductility when annealed | Power-transmission shafts and gears, aircraft landing gear and structural parts, heavy-duty fasteners | 44.5 W/m·K | 7 MS/m
Tool Steels & Others | TS700 | 0 |  | 8.00 g/cm³ | 1150 MPa | 1450 MPa | 11% | 435 HV | 200 GPa | Precipitation-hardening hot-work tool steel with 5% Cr (Aubert Duval Stellar TS700 for AM); low C for easy printing | Higher maximum working temperature and better temper resistance than H11/H13; age-hardens to ~44-45 HRC; designed for LPBF/LMD processes | Die-casting and forging tool inserts, hot-work tooling, molds requiring higher temperature capability | 18 W/m·K | n/a
Ni balance, 15% Cr, 15% Co, 4% Al, 3% Ti, 4% Mo
Alloy Type | Material | Commercially Available | Chemical Composition | Density (g/cm³) | Yield Strength (MPa) | Ultimate Tensile Strength (MPa) | Elongation at Break (%) | Hardness (HV) | Modulus of Elasticity (GPa) | Definition | Key Features | Industries & Applications | Thermal Conductivity (W/m·K @25 °C) | Electrical Conductivity (MS/m or %IACS)
Stainless Steels | 316L | 1 | Fe balance, 16–18% Cr, 10–14% Ni, 2–3% Mo, 0.03% C | 7.99 g/cm³ | 170 MPa | 485 MPa | 40 % | 120 HV | 193 GPa | Low‑carbon austenitic stainless steel (Cr–Ni alloy) with excellent weldability | Excellent corrosion resistance, good toughness | Medical, chemical, food equipment, marine | 16.2 W/m·K | 2.0 MS/m
Stainless Steels | 304L | 1 | Fe balance, 18–20% Cr, 8–12% Ni, 0.03% C | 8.00 g/cm³ | 175 MPa | 500 MPa | 45 % | 145 HV | 193 GPa | Low‑carbon version of 304 stainless steel | Very good corrosion resistance, good weldability | General fabrication, sinks, kitchenware | 16.2 W/m·K | 1.4 MS/m
Stainless Steels | 410L | 1 | Fe balance, 11.5–13.5% Cr, 0.03% C | 7.70 g/cm³ | 310 MPa | 520 MPa | 21 % | 150 HV | 190 GPa | Low-carbon martensitic stainless steel | Wear resistance, moderate corrosion resistance | Cutlery, valves, pump shafts | 27–30 W/m·K | 1.7 MS/m
Stainless Steels | 420A | 1 | Fe balance, 12–14% Cr, 0.15% C | 7.80 g/cm³ | n/a | n/a | n/a | n/a | 200 GPa | Higher‑carbon martensitic stainless steel | Corrosion resistant, magnetizable | Surgical instruments, shafts, valves | 24.9 W/m·K | n/a
Stainless Steels | 430L | 1 | Fe balance, 16–18% Cr, 0.03% C | 7.70 g/cm³ | 205–370 MPa | 430–600 MPa | 20 % | 170 HV | 200 GPa | Ferritic stainless steel with low carbon | Good corrosion resistance, easy forming | Kitchen appliances, decorative parts | 25 W/m·K | 1.5 MS/m
Stainless Steels | 415 | 1 | Fe balance, 12–14% Cr, 1% Ni, 0.8–1.5% Mo, 0.15% C | 7.70 g/cm³ | 520 MPa | 700–800 MPa | 15 % | 320 HV | 200 GPa | Martensitic Cr–Ni–Mo stainless steel | High strength, corrosion resistant | Oilfield equipment, pump parts | 25 W/m·K | 1.7 MS/m
Stainless Steels | 17-4PH | 1 | Fe balance, 15–17.5% Cr, 3–5% Ni, 3–5% Cu, 0.15–0.45% Nb, 0.07% C | 7.75 g/cm³ | 1000 MPa | 1103 MPa | 5 % | 349 HV | 197 GPa | Precipitation-hardening stainless steel | High strength, good corrosion resistance | Aerospace, nuclear, tooling | 17.9 W/m·K | 1.02 MS/m
Stainless Steels | 15-5PH | 1 | Fe balance, 15–17.5% Cr, 4–5% Ni, 3–5% Cu, 0.1% Nb, 0.03% C | 7.80 g/cm³ | 1275 MPa | 1380 MPa | 10 % | 445 HV | 196 GPa | Precipitation-hardening Cr–Ni–Cu martensitic steel | Strength, toughness, corrosion resistance | Aerospace, medical, chemical | 17.8 W/m·K | 1.02 MS/m
Stainless Steels | 42CrMo4 | 1 | Fe balance, 0.38–0.45% C, 0.9–1.2% Cr, 0.15–0.30% Mo, 0.6–1.0% Mn | 7.83 g/cm³ | 900 MPa | 1100–1300 MPa | 10 % | 340–490 HV | 217 GPa | Alloyed low-alloy steel with Cr and Mo | High strength, toughness, fatigue resistance | Gears, shafts, hydraulic components | 42 W/m·K | 0.45 MS/m
Stainless Steels | 254SMO | 1 | Fe balance, 20% Cr, 18% Ni, 6% Mo, 0.2% N | 8.00 g/cm³ | 300 MPa | 680 MPa | 50 % | 210 HV | 195 GPa | Super-austenitic stainless steel with Mo and N | Pitting and crevice corrosion resistance | Chemical processing, seawater | 14 W/m·K | n/a
Stainless Steels | 1.4828 | 1 | Fe balance, 18–20% Cr, 11–13% Ni, 1.5–2.5% Si, 0.2% C | 8.00 g/cm³ | 310 MPa | 620 MPa | 45 % | 169 HV | 200 GPa | High-Cr austenitic stainless steel | Heat resistance, oxidation resistance | Ovens, exhaust systems | 15.6 W/m·K | n/a
Stainless Steels | X15TN | 0 | Fe balance, 15.5% Cr, 1.8–2% Mo, 0.4% C, 0.3% V, 0.2% N | 7.70 g/cm³ | n/a | n/a | n/a | >350 HV | 195 GPa | High-hardness martensitic stainless steel | Wear and corrosion resistance | Medical, high-wear parts | 30 W/m·K | n/a
Stainless Steels | THOR44 | 0 | Fe balance, 16–18% Cr, 0.95–1.2% C, <1% Si, <1% Mn, <0.75% Mo | 7.80 g/cm³ | n/a | n/a | n/a | 800 HV | n/a | High-carbon martensitic steel for AM | Extreme hardness, corrosion resistance | Tooling, bearings, surgical knives | 50 W/m·K | n/a
Alloy Type | Material | Commercially Available | Chemical Composition | Density (g/cm³) | Yield Strength (MPa) | Ultimate Tensile Strength (MPa) | Elongation at Break (%) | Hardness (HV) | Modulus of Elasticity (GPa) | Definition | Key Features | Industries & Applications | Thermal Conductivity (W/m·K @25 °C) | Electrical Conductivity (MS/m or %IACS)
Magnesium Alloys | WE43 | 0 | Mg balance, 3.7–4.3% Y, 2.4–4.4% Rare Earths, 0.4% Zr | 1.84 g/cm³ | 162 MPa | 250 MPa | 2% | 96 HV | 44.2 GPa | High-strength Mg-Y–(Nd)–Zr alloy, heat-treatable (Elektron WE43). | Excellent elevated-temperature strength and creep resistance; good corrosion resistance. Weldable and stable to ~250°C. | Aerospace/defense (helicopter transmissions, aeroengine parts, missiles), high-performance automotive. | 51.3 W/m·K | 6.8 MS/m
Magnesium Alloys | AZ91D | 0 | Mg balance, 8.5–9.5% Al, 0.7–1.3% Zn, 0.15% Mn | 1.81 g/cm³ | 150 MPa | 230 MPa | 3% | 71 HV | 44.8 GPa | Mg-Al-Zn die-casting alloy (high-purity AZ91D). Very light and readily cast. | Outstanding castability and corrosion resistance; moderate strength. | Consumer & automotive: covers, housings, tools, electronics (mobile phones, computer parts), household and automotive components. | 72.7 W/m·K | 7.0 MS/m
Magnesium Alloys | ZK60 | 0 | Mg balance, 5.5–6.5% Zn, 0.45–0.9% Zr | 1.83 g/cm³ | 305 MPa | 365 MPa | 11% | 100 HV | 44.8 GPa | High-strength Mg-Zn–Zr wrought alloy (heat-treatable ZK60A). | Very high strength and machinability; good weldability; moderate corrosion resistance (often requires coating). | Aerospace & defense: structural forgings (brake housings, landing gear, instrument bodies, ribs, spars); also automotive/sporting (bicycle wheels, missile frames). | 120 W/m·K | 10.9 MS/m